## Sheet1
Compressive strength tests | Elastic modulus tests | Flexural strength tests | Splitting tensile strength tests | Effective water- to-cement ratio | Aggregate-to-cement ratio (a/c) | RCA replacement ratio (RCA %) | Parent concrete strength(MPa) | Nominal maximum RCA size(mm) | Nominal maximum NA size(mm) | Bulk density of RCA (kg/m3) | Bulk density of NA (kg/m3) | Water absorption of RCA(WARCA) (%) | Water absorption of NA | Los Angeles abrasion of RCA | Los Angeles abrasion of NA | Density of hardened concrete AD (qad)(kg/m3) | Density of hardened concrete SSD (qSSD)(kg/m3) | Compressive strength (f’c) (MPa)
C1 | C1 |  | C1 | 0.54 | 3 | 50 |  | 19 | 19 | 2320 | 2730 | 5.3 | 0.5 | 37 | 23 |  | 2400 | 48.9
S1 | C2 | B2 |  | 0.39 | 2.6 | 50 |  | 20 | 30 | 2400 | 2610 | 4.9 | 2.5 |  |  |  |  | 61.2
C1 | C1 | B1 |  | 0.34 | 2.4 | 100 |  | 25 | 38 | 2260 |  | 7.5 | [5 empty] | 28.4
S2 |  | B1 |  | 0.45 |  | 0 | 38.25 | 25 | 25 | 2430 | 2650 | 5.2 | 2.9 | 34 | 22 |  |  | 46.24
C1 | C1 |  | C1 | 0.42 | 2.3 | 100 |  | 19 | 19 | 2320 |  | 5.3 |  | 37 |  |  | 2430 | 65.1
S2 |  |  |  | 0.49 | 3.1 | 100 |  | 32 | 25 | 2670 |  | 1.8 | [5 empty] | 26.9
S1 |  |  |  | 0.57 | 3.1 | 20 |  | 20 | 25 | 2330 | 2620 | 6.3 | 1.3 |  |  |  |  | 44.9
S1 | C2 |  |  | 0.43 | 2.6 | 0 |  | 19 | 25 |  | 2860 |  | 0.7 |  |  |  |  | 31.1
S1 | C2 |  |  | 0.5 | 2.9 | 0 |  | 19 | 25 |  | 2860 |  | 0.7 |  |  |  |  | 26.7
S2 | C1 | B1 | C1 | 0.46 | 3.3 | 0 |  | 32 | 32 |  | 2840 |  | 0.4 |  |  |  |  | 34.3
C2 | C2 | B2 |  | 0.6 | 5.3 | 100 |  | 32 | 15 | 2301 |  | 5 | [5 empty] | 37.3
S2 |  | B1 |  | 0.45 |  | 75 | 38.25 | 25 | 25 | 2430 | 2650 | 5.2 | 2.9 | 34 | 22 |  |  | 33.72
S2 | C1 | B1 | C1 | 0.49 | 3.1 | 100 |  | 32 | 32 | 2670 |  | 1.8 | [5 empty] | 26.9
C1 | C1 | B1 | C2 | 0.45 |  | 100 |  | 7 | 7 | 2450 | 2680 | 4.08 | 1.96 |  |  |  | 2115 | 39.2
S1 | C2 | B2 |  | 0.29 | 2.2 | 30 |  | 20 | 30 | 2400 | 2610 | 4.9 | 2.5 |  |  |  |  | 70.2
S2 | C1 | B1 | C1 | 0.34 | 2.8 | 50 |  | 32 | 32 | 2442 | 2786 | 6 | 0.3 |  |  |  |  | 37.8
C2 |  |  |  | 0.42 | 2.6 | 50 |  | 20 | 20 | 2360 | 2590 | 3.9 | 1.2 | 30.8 | 29.1 |  |  | 45.1
C2 |  |  |  | 0.45 |  | 100 |  |  |  | 2424 | 2610 | 6.1 | 1.2 | 59.8 |  |  |  | 35.1
S2 | C2 | B2 |  | 0.54 | 3.1 | 25 |  | 22 | 25 | [8 empty] | 21.6
S2 |  |  |  | 0.31 | 2.7 | 100 |  | 32 | 32 | 2512 |  | 6.3 | [5 empty] | 30.2
C1 | C1 | B1 |  | 0.8 | 4.2 | 0 |  | 25 | 25 |  | 2630 |  | 1.2 |  |  |  |  | 17.3
S1 |  |  |  | 0.52 | 3.2 | 50 |  | 32 | 22 | 2650 | 2970 | 4.6 | 0.8 |  |  |  |  | 38.3
C2 |  |  |  | 0.54 | 2.3 | 100 |  | 20 | 20 | 2360 |  | 3.9 |  | 30.8 |  |  |  | 37.7
S2 |  |  | C1 | 0.32 | 5.75 | 0 |  |  |  | 2540 | 2720 | 5.07 | 1.48 |  |  |  |  | 17.5
C1 |  | B1 | C1 | 0.24 | 4.5 | 100 |  |  |  | 2530 | 2700 | 4.6 | 0.5 | 43.3 | 30.2 |  |  | 13.9
S1 |  |  |  | 0.41 | 1.7 | 15 |  | 20 | 20 | 2380 | 2600 | 3.8 | 0.7 |  |  | 2384 |  | 49.1
S1 |  |  |  | 0.41 | 1.7 | 45 |  | 20 | 20 | 2390 | 2600 | 3.6 | 0.7 |  |  | 2365 |  | 56.9
S2 | C2 |  | C2 | 0.45 | 3.2 | 0 | 37.3 | 12 | 20 |  | 2720 |  | 0.6 |  |  | 2450 |  | 53.3
S1 | C2 | B1 | C2 | 0.5 | 3.5 | 60 |  | 20 | 20 | 2400 | 2870 | [5 empty] | 2488 | 25.4
C2 |  |  |  | 0.65 | 3.2 | 20 |  | 20 | 19 | 2300 | 2500 | 5.2 | 1.7 | 40.2 | 32 |  | 2340 | 39.5
C2 | C2 |  | C2 | 0.53 | 2.2 | 50 |  | 20 | 19 | 2320 | 2540 | 5.3 | 1.8 | 42 | 31 |  |  | 41
C1 | C1 | B1 |  | 0.38 | 2 | 0 |  | 25 | 38 |  | 2630 |  | 1.2 |  |  |  |  | 54.1
C1 | C1 | B1 |  | 0.28 | 2.4 | 100 |  | 25 | 38 | 2260 |  | 7.5 | [5 empty] | 28
S1 |  |  |  | 0.48 | 2.5 | 50 |  | 20 | 20 | 2570 | 2620 | 3.5 | 1.1 |  |  |  |  | 42.5
C2 | C2 |  | C2 | 0.49 | 2.5 | 100 |  | 20 | 20 | 2320 |  | 5.3 |  | 42 |  |  |  | 40
C2 | C2 |  | C2 | 0.33 |  | 0 |  | 25 | 25 | 2480 | 2690 | 3.01 | 0.57 |  |  |  |  | 44.13
S1 |  |  |  | 0.41 | 1.7 | 30 |  | 20 | 20 | 2380 | 2600 | 3.8 | 0.7 |  |  | 2364 |  | 55.9
C2 |  |  |  | 0.45 |  | 0 |  |  |  | 2424 | 2610 | 6.1 | 1.2 | 59.8 |  |  |  | 27.1
S1 |  |  |  | 0.35 | 3.29 | 0 |  |  |  | 2214 | 2687 | 2.7 | 1.2 |  |  |  |  | 51
S2 |  |  | C1 | 0.32 | 5.75 | 100 |  |  |  | 2540 | 2720 | 5.07 | 1.48 |  |  |  |  | 13
S1 | C1 |  | C1 | 0.34 | 2.2 | 0 |  | 20 | 20 |  | 2600 |  | 0.9 |  |  |  |  | 80.8
C1 | C1 | B1 | C1 | 0.57 | 3.6 | 50 |  | 32 | 20 | 2489 | 2671 | 2.4 | 0.3 | 34 | 29.2 |  |  | 45.2
S2 | C2 |  | C2 | 0.54 | 4.93 | 100 |  |  |  | 2445 | 2670 | 4.2 | 1.1 |  |  |  |  | 34.14
S1 |  |  |  | 0.41 | 1.7 | 60 |  | 20 | 20 | 2390 | 2600 | 3.7 | 0.7 |  |  | 2355 |  | 40.4
S2 | C1 | B1 | C1 | 0.29 | 2.7 | 50 | 40 | 10 | 10 | 2300 | 2680 | 5.9 | 2.1 | 24.3 | 24.8 | 2430 |  | 96.8
S1 | C2 |  |  | 0.65 | 3.1 | 0 |  | 19 | 25 |  | 2860 |  | 0.7 |  |  |  |  | 21.8
S1 |  |  |  | 0.47 | 3.7 | 20 |  | 20 | 25 | 2336 | 2610 | 3.6 | 1 |  |  |  |  | 50
S2 |  |  | C1 | 0.27 | 3.7 | 50 |  |  |  | 2540 | 2720 | 5.07 | 1.48 |  |  |  |  | 17
C2 | C2 |  |  | 0.44 | 3.1 | 50 |  | 20 | 22 | 2340 | 2510 | 5.3 | 1.4 |  |  |  |  | 31
C1 |  |  |  | 0.47 | 3 | 0 |  | 32 | 25 |  | 2387 | [6 empty] | 48.6
S1 |  |  |  | 0.41 | 1.7 | 45 |  | 20 | 20 | 2320 | 2600 | 4.6 | 0.7 |  |  | 2380 |  | 45.8
S2 | C1 | B1 | C1 | 0.41 | 3.3 | 30 |  | 32 | 22 | 2449 | 2788 | 6 | 0.3 |  |  |  |  | 31
C2 |  |  |  | 0.6 |  | 20 |  |  |  | 2424 | 2610 | 6.1 | 1.2 | 59.8 |  |  |  | 58.8
S2 | C2 |  | C2 | 0.54 | 4.98 | 100 |  |  |  | 2445 | 2670 | 4.2 | 1.1 |  |  |  |  | 46.71
S2 |  | B1 |  | 0.45 |  | 25 | 38.25 | 25 | 25 | 2430 | 2650 | 5.2 | 2.9 | 34 | 22 |  |  | 41.41
C1 | C1 |  | C1 | 0.42 | 2.9 | 20 |  | 19 | 19 | 2320 | 2730 | 5.3 | 0.5 | 37 | 23 |  | 2460 | 67.4
S2 |  |  |  | 0.43 | 3 | 100 | 42.7 | 25 | 16 | 2570 |  | 2.9 | [5 empty] | 43.3
S2 |  |  |  | 0.6 | 4.1 | 100 |  | 15 | 20 | 2450 |  | 5.6 | [5 empty] | 38.2
S1 | C2 | B1 | C2 | 0.5 | 3.5 | 100 |  | 20 | 20 | 2400 | [6 empty] | 2454 | 20.4
C2 |  |  | C1 | 0.5 | 3.4 | 50 |  | 12 | 22 | 2380 | 2670 | [6 empty] | 46.9
C1 | C1 |  | C1 | 0.7 | 3.4 | 100 |  | 19 | 20 | 1946 |  | 11.9 | [5 empty] | 29.9
S2 | C1 |  |  | 0.38 | 2.6 | 33 |  | 32 | 20 | 2578 | 2820 | 9.3 | 0.4 |  |  |  |  | 42.4
S1 |  |  |  | 0.35 | 3.29 | 75 |  |  |  | 2214 | 2687 | 2.7 | 1.2 |  |  |  |  | 46.5
S2 |  |  | C1 | 0.76 | 4.5 | 100 |  | 30 | 32 | [8 empty] | 21.1
S1 | C2 |  | C2 | 0.65 | 3.2 | 25 |  | 19 | 20 | 2440 | 2720 | 5.8 | 0.2 | 33.6 | 25 |  |  | 18.5
S2 |  | B1 |  | 0.45 |  | 50 | 38.25 | 25 | 25 | 2430 | 2650 | 5.2 | 2.9 | 34 | 22 |  |  | 38.68
C2 | C2 |  | C2 | 0.49 | 4.2 | 100 |  | 16 | 16 | 2565 | [5 empty] | 2400 |  | 35.3
C1 | C1 | B2 | C1 | 0.5 | 2.9 | 30 |  | 25 | 20 | 2530 | 2600 | 1.9 | 1.4 |  |  |  |  | 36.7
S1 |  |  |  | 0.43 | 2.8 | 72 |  | 32 | 19 | 2520 | 2820 | 9.3 | 0.4 |  |  | 2316 |  | 30.3
S1 |  |  |  | 0.41 | 1.7 | 30 |  | 20 | 32 | 2370 | 2600 | 4 | 0.7 |  |  | 2404 |  | 56
S2 |  |  |  | 0.54 | 3.1 | 0 |  | 32 | 25 |  | 2840 |  | 0.4 |  |  |  |  | 26.8
C2 |  |  |  | 0.41 | 2.8 | 20 |  | 20 | 19 | 2360 | 2590 | 3.9 | 1.2 | 30.8 | 29.1 |  |  | 46.1
S1 | C1 |  |  | 0.54 | 2.7 | 100 |  | 32 | 32 | [8 empty] | 29.7
S1 |  |  |  | 0.41 | 1.7 | 60 |  | 20 | 20 | 2380 | 2600 | 3.8 | 0.7 |  |  | 2359 |  | 47.5
C1 | C1 | B1 | C2 | 0.3 |  | 25 |  | 12 | 12 | 2560 | 2860 | 6.1 | 2 |  |  |  | 2486 | 83.5
S2 | C2 |  | C2 | 0.55 | 3.9 | 25 |  | 25 | 19 | 2430 | 2670 | 4.5 | 0.9 |  |  | 2400 |  | 38.8
S1 |  |  |  | 0.41 | 1.7 | 60 |  | 20 | 20 | 2400 | 2600 | 3.5 | 0.7 |  |  | 2352 |  | 43.3
C2 |  | B1 | C2 | 0.72 | 6 | 40 |  | 20 | 20 | 2380 | 2680 | 6.94 | 1.53 | 29 | 20 |  |  | 26.6
S2 | C2 |  | C2 | 0.46 | 4.6 | 100 | 37.3 | 12 | 20 | 2010 |  | 10.9 |  |  |  | 2308 |  | 38.6
S2 | B2 |  |  | 0.45 | 4.26 | 50 |  |  |  | 2629 | 2880 | 7.16 | 0.5 |  |  |  |  | 43.6
S2 |  |  | C1 | 0.32 | 5.75 | 50 |  |  |  | 2540 | 2720 | 5.07 | 1.48 |  |  |  |  | 14.5
C2 | C2 |  |  | 0.66 | 4.6 | 0 |  | 20 | 22 |  | 2510 |  | 1.4 |  |  |  |  | 21
S2 |  | B1 |  | 0.45 |  | 100 | 28.25 | 25 | 25 | 2430 | 2650 | 5.2 | 2.9 | 34 | 22 |  |  | 24.34
S2 |  |  | C1 | 0.6 | 4.5 | 50 |  | 19 | 20 | [8 empty] | 21.5
C1 | C1 | B1 |  | 0.59 | 4.2 | 100 |  | 25 | 25 | 2260 |  | 7.5 | [5 empty] | 16.1
S1 | C1 |  | C1 | 0.45 | 2.7 | 50 |  | 20 | 19 | 2570 | 2620 | 3.5 | 1.1 |  |  |  |  | 55.8
C1 | C1 | B2 | C1 | 0.5 | 2.7 | 100 |  | 25 | 32 | 2400 |  | 6.2 | [5 empty] | 29.5
C2 | C2 |  | C2 | 0.5 | 2.8 | 50 |  | 16 | 20 | 2400 | 2720 | 5 | 2 | 34 | 23 |  | 2310 | 37.5
C2 | C2 |  | C2 | 0.49 | 4.7 | 0 |  | 16 | 20 | 2270 | [5 empty] | 2350 |  | 37.7
S1 | C2 |  | C2 | 0.65 | 3.1 | 75 |  | 19 | 20 | 2440 | 2720 | 5.8 | 0.2 |  | 25 |  |  | 16.5
S2 | C1 | B1 | C1 | 0.42 | 3 | 0 |  | 32 | 32 |  | 2786 |  | 0.3 |  |  |  |  | 36.8
C1 | C1 | B1 | C2 | 0.26 |  | 100 |  | 12 | 12 | 2560 | 2860 | 6.1 | 2 |  |  |  | 2403 | 82.4
C1 |  |  |  | 0.65 | 3.5 | 100 |  | 19 | 25 | 2490 |  | 4.8 |  | 37 |  |  |  | 24.8
S2 |  |  | C1 | 0.76 | 4.5 | 100 |  | 30 | 32 | [8 empty] | 20.4
C1 | C1 |  | C1 | 0.68 | 3.4 | 20 |  | 19 | 19 | 2320 | 2730 | 5.3 | 0.5 | 37 | 23 |  | 2350 | 64.8
S1 |  |  |  | 0.57 | 2.9 | 50 |  | 20 | 32 | 2330 | 2620 | 6.3 | 1.3 |  |  |  |  | 39.7
C2 |  |  |  | 0.5 | 2.6 | 0 |  | 25 | 32 | 2452 | 2652 | 4.1 | 0.8 |  |  | 2350 |  | 52
C1 | C1 | B1 |  | 0.4 | 3.5 | 100 |  | 25 | 25 | 2260 |  | 7.5 | [5 empty] | 18.8
C1 | C1 |  | C1 | 0.57 | 3.3 | 50 |  | 19 | 19 | 2320 | 2730 | 5.3 | 0.5 | 37 | 23 |  | 2380 | 47.5
S2 | C2 |  | C2 | 0.36 | 2.2 | 100 | 41.6 | 16 | 16 | [6 empty] | 2230 |  | 38.7
S1 |  |  |  | 0.41 | 1.7 | 15 |  | 20 | 20 | 2390 | 2600 | 3.6 | 0.7 |  |  | 2383 |  | 55.2
S2 | C1 | B1 | C1 | 0.29 | 2.9 | 0 |  | 10 | 10 |  | 2680 |  | 2.1 |  | 24.8 | 2510 |  | 102.1
C2 |  |  |  | 0.65 | 3.2 | 100 |  | 20 | 19 | 2300 |  | 5.2 |  | 40.2 | 32 |  | 2320 | 43.7
C1 | C1 |  | C1 | 0.68 | 2.8 | 100 |  | 16 | 20 | 2400 |  | 5 |  |  |  |  | 2270 | 30.1
S1 |  |  |  | 0.57 | 3 | 0 |  | 20 | 32 |  | 2620 |  | 1.3 |  |  |  |  | 40.2
C2 | C2 |  | C2 | 0.36 | 2.7 | 0 |  | 16 | 16 | 2565 | [5 empty] | 2530 |  | 61.8
C1 |  |  |  | 0.41 |  | 100 |  |  |  | 2460 | 2670 | 5.1 | 0.5 |  |  |  |  | 26.5
S2 | C1 |  |  | 0.41 | 2.6 | 0 |  | 32 | 20 |  | 2820 |  | 0.4 |  |  |  |  | 47.2
C2 |  |  |  | 0.45 |  | 50 |  |  |  | 2424 | 2610 | 6.1 | 1.2 | 59.8 |  |  |  | 38.4
C1 |  |  |  | 0.7 | 3.3 | 100 |  | 25 | 20 | [8 empty] | 27.7
C2 |  |  |  | 0.56 | 2.3 | 100 |  | 20 | 20 | 2350 |  | 4.7 |  | 30.1 |  |  |  | 31.2
C2 |  |  |  | 0.52 | 2.6 | 50 |  | 20 | 19 | 2330 | 2590 | 6.1 | 1.2 | 34.6 | 29.1 |  |  | 35.5
C2 | C2 |  | C2 | 0.49 | 4.4 | 100 |  | 16 | 25 | 2780 | [5 empty] | 2310 |  | 40.1
S2 | C2 |  | C2 | 0.68 | 6.23 | 100 |  |  |  | 2445 | 2670 | 4.2 | 1.1 |  |  |  |  | 39.77
S1 |  |  |  | 0.41 | 1.7 | 45 |  | 20 | 32 | 2330 | 2600 | 4.4 | 0.7 |  |  | 2369 |  | 44.6
C2 |  |  |  | 0.52 | 2.8 | 20 |  | 20 | 20 | 2350 | 2590 | 4.7 | 1.2 | 30.1 | 29.1 |  |  | 41.3
S1 |  |  |  | 0.55 | 4.03 | 25 |  |  |  | 2214 | 2687 | 2.7 | 1.2 |  |  |  |  | 24.9
S2 | B2 |  |  | 0.45 | 4.26 | 75 |  |  |  | 2629 | 2880 | 7.16 | 0.5 |  |  |  |  | 43.5
S2 |  |  | C1 | 0.48 | 2.7 | 100 |  | 30 | 30 | [8 empty] | 32.5
C1 | C1 |  |  | 0.34 | 2.2 | 100 |  | 30 | 30 | 2510 |  | 3.9 |  | 39 |  |  |  | 43.8
C1 |  |  |  | 0.7 | 3.2 | 100 |  | 25 | 20 | [8 empty] | 20.4
C2 |  |  |  | 0.5 | 2.8 | 20 |  | 20 | 20 | 2360 | 2590 | 3.9 | 1.2 | 30.8 | 29.1 |  |  | 39.3
S1 | C2 | B1 | C2 | 0.5 | 3.8 | 20 |  | 20 | 20 | 2630 | 2870 | [5 empty] | 2602 | 26.4
C2 | C2 |  | C2 | 0.42 | 2.4 | 60 | 38.4 | 20 | 20 | 2410 | 2590 | 5.8 | 0.9 |  |  |  |  | 35.8
S2 |  |  | C1 | 0.27 | 3.7 | 75 |  |  |  | 2540 | 2720 | 5.07 | 1.48 |  |  |  |  | 15
S2 |  |  | C1 | 0.45 | 2.5 | 75 |  | 19 | 19 | [8 empty] | 35
S2 | C1 | B1 | C1 | 0.54 | 3.1 | 0 |  | 32 | 32 |  | 2840 |  | 0.4 |  |  |  |  | 26.8
C2 | C2 |  | C2 | 0.36 | 2.2 | 100 |  | 16 | 20 | 2270 | [5 empty] | 2310 |  | 56.4
C2 | C2 | B2 |  | 0.43 | 5.4 | 100 |  | 32 | 15 | 2263 |  | 6 | [5 empty] | 33.2
S1 |  |  |  | 0.41 | 1.7 | 15 |  | 20 | 20 | 2400 | 2600 | 3.5 | 0.7 |  |  | 2388 |  | 43.2
S1 | C2 | B2 |  | 0.29 | 2.2 | 100 |  | 20 | 30 | 2400 |  | 4.9 | [5 empty] | 70
C1 | C1 | B1 | C2 | 0.47 |  | 100 |  | 12 | 12 | 2560 | 2860 | 6.1 | 2 |  |  |  | 2138 | 38
C2 |  |  |  | 0.65 | 3.1 | 0 |  | 20 | 19 |  | 2500 |  | 1.7 |  | 32 |  | 2370 | 40.5
C2 | C2 |  |  | 0.54 | 3 | 0 | 41.4 | 20 | 22 |  | 2581 |  | 1.2 |  | 24.8 |  |  | 49.8
C1 | C1 | B1 |  | 0.48 | 5 | 27 | 36 | 25 | 20 | 2250 | 2570 | 7 | 1.2 |  |  |  | 2320 | 51.4
S1 | C1 |  |  | 0.4 | 3.1 | 50 |  | 12 | 30 | 2420 | 2570 | 6.8 | 3 |  |  |  |  | 43.3
S2 |  |  | C1 | 0.41 | 2.2 | 100 |  | 30 | 30 | [8 empty] | 41.9
S1 |  |  |  | 0.41 | 1.7 | 30 |  | 20 | 20 | 2370 | 2600 | 4 | 0.7 |  |  | 2362 |  | 49.9
S2 | C2 |  | C2 | 0.59 | 3.2 | 10 | 37.3 | 12 | 20 | 2010 | 2720 | 10.9 | 0.6 |  |  | 2377 |  | 40
C1 | C1 |  | C1 | 0.58 | 2.8 | 100 |  | 19 | 19 | 2320 |  | 5.3 |  | 37 |  |  | 2340 | 43.1
S1 |  |  |  | 0.55 | 4.03 | 50 |  |  |  | 2214 | 2687 | 2.7 | 1.2 |  |  |  |  | 24.3
C2 | C2 |  | C2 | 0.55 | 3.9 | 25 |  | 25 | 19 | 2430 | 2670 | 4.4 | 0.9 |  |  |  |  | 42
S1 | C2 |  | C2 | 0.41 | 2.9 | 0 |  | 22 | 20 |  | 2537 |  | 1.3 |  |  |  |  | 71.1
C2 | C2 |  | C2 | 0.67 | 3 | 50 |  | 20 | 19 | 2320 | 2540 | 5.3 | 1.8 | 42 | 31 |  |  | 32
S1 | C2 | B2 |  | 0.45 | 3.3 | 0 |  | 20 | 30 |  | 2610 |  | 2.5 |  |  |  |  | 51.2
C2 | C2 |  | C2 | 0.59 | 3.3 | 20 |  | 20 | 20 | 2320 | 2540 | 5.3 | 1.8 | 42 | 31 |  |  | 41
C2 | C2 |  | C2 | 0.45 | 2.5 | 30 | 38.4 | 20 | 20 | 2410 | 2590 | 5.8 | 0.9 |  |  |  |  | 37
S2 | C1 | B1 | C1 | 0.37 | 2.9 | 30 |  | 32 | 32 | 2442 | 2786 | 6 | 0.3 |  |  |  |  | 37.2
S1 | C1 |  | C1 | 0.44 | 2.4 | 100 |  | 20 | 20 | 2450 |  | 3.1 | [5 empty] | 60
S1 |  |  |  | 0.47 | 3.2 | 100 |  | 32 | 22 | 2880 |  | 4.4 | [5 empty] | 40.3
S2 | C1 | B1 | C1 | 0.29 | 2.6 | 100 | 60 | 10 | 10 | 2390 |  | 4.9 |  | 25.2 |  | 2340 |  | 100.8
C2 | C2 |  |  | 0.48 | 3.4 | 100 |  | 20 | 22 | 2340 |  | 5.3 | [5 empty] | 21
C1 | C1 |  | C1 | 0.44 | 2.7 | 50 |  | 19 | 19 | 2320 | 2730 | 5.3 | 0.5 | 37 | 23 |  | 2400 | 61.2
S2 | B2 |  |  | 0.31 | 2.87 | 0 |  |  |  | 2629 | 2880 | 7.16 | 0.5 |  |  |  |  | 70.8
C2 |  |  |  | 0.45 |  | 20 |  |  |  | 2424 | 2610 | 6.1 | 1.2 | 59.8 |  |  |  | 29
S1 |  |  |  | 0.35 | 3.29 | 50 |  |  |  | 2214 | 2687 | 2.7 | 1.2 |  |  |  |  | 47
C1 | C1 | B1 | C2 | 0.49 |  | 50 |  | 7 | 7 | 2450 | 2680 | 4.08 | 1.96 |  |  |  | 2174 | 41.2
S2 |  |  |  | 0.52 | 2.9 | 100 |  | 25 | 32 | 2470 |  | 5.3 | [5 empty] | 44.7
S2 |  |  |  | 0.52 | 3 | 100 |  | 25 | 20 | 2570 |  | 2.9 | [5 empty] | 43.3
S1 | C1 |  |  | 0.5 | 3.2 | 50 |  | 12 | 30 | 2400 | 2570 | 6.8 | 3 |  |  |  |  | 38.1
S2 | C1 | B1 | C1 | 0.38 | 2 | 70 |  | 32 | 32 | 2442 | 2786 | 6 | 0.3 |  |  |  |  | 36.7
S1 | C2 |  | C2 | 0.64 | 3.4 | 100 |  | 22 | 22 | 2458 |  | 5.8 | [5 empty] | 39.7
S1 |  |  |  | 0.41 | 1.7 | 60 |  | 20 | 32 | 2370 | 2600 | 4 | 0.7 |  |  | 2347 |  | 40.6
C2 | C2 |  | C2 | 0.58 | 2.8 | 100 |  | 20 | 20 | 2320 |  | 5.3 |  | 42 |  |  |  | 33.5
S1 |  |  |  | 0.41 | 1.7 | 15 |  | 20 | 20 | 2390 | 2600 | 3.5 | 0.7 |  |  | 2376 |  | 45
S1 | C1 |  | C1 | 0.34 | 2.1 | 100 |  | 20 | 20 | 2450 |  | 3.1 | [5 empty] | 78.2
S2 |  |  |  | 0.52 | 2.9 | 10 |  | 22 | 20 | [8 empty] | 46.9
S1 |  |  |  | 0.55 | 4.03 | 100 |  |  |  | 2214 | 2687 | 2.7 | 1.2 |  |  |  |  | 23
C2 | C2 |  |  | 0.58 | 4 | 100 |  | 20 | 22 | 2340 |  | 5.3 | [5 empty] | 18
S1 |  |  |  | 0.58 | 3.2 | 100 |  | 32 | 25 | 2880 |  | 4.4 | [5 empty] | 40.3
C1 | C1 | B1 | C2 | 0.53 |  | 25 |  | 12 | 12 | 2560 | 2860 | 6.1 | 2 |  |  |  | 2289 | 41
S2 |  | B1 |  | 0.45 |  | 75 | 28.25 | 25 | 25 | 2430 | 2650 | 5.2 | 2.9 | 34 | 22 |  |  | 26.26
S1 | C2 | B1 | C2 | 0.5 | 4.1 | 40 |  | 20 | 20 | 2630 | 2870 | [5 empty] | 2582 | 25.9
C1 | C1 | B2 | C1 | 0.29 | 2.6 | 100 |  | 10 | 20 | 2220 |  | 7.8 |  | 25 |  | 2270 |  | 39.3
C2 |  | B1 | C2 | 0.65 | 4.7 | 25 |  | 20 | 30 | 2380 | 2680 | 6.94 | 1.53 | 29 | 20 |  |  | 14.7
C2 |  | B1 | C2 | 0.45 | 2.3 | 20 |  | 16 | 20 | 2380 | 2680 | 6.94 | 1.53 | 29 | 20 |  |  | 49.3
C2 | C2 |  | C2 | 0.5 | 3.5 | 100 |  | 25 | 19 | 2430 |  | 4.4 | [5 empty] | 40
S2 | B2 |  |  | 0.45 | 4.26 | 100 |  |  |  | 2629 | 2880 | 7.16 | 0.5 |  |  |  |  | 42.3
S2 | C2 |  | C2 | 0.44 | 3.3 | 10 | 37.3 | 12 | 20 | 2010 | 2720 | 10.9 | 0.6 |  |  | 2430 |  | 53.7
S2 | C2 |  | C2 | 0.36 | 2.4 | 0 | 66 | 16 | 16 | [6 empty] | 2390 |  | 48.9
C2 |  | B1 | C2 | 0.45 | 2.5 | 40 |  | 16 | 20 | 2380 | 2680 | 6.94 | 1.53 | 29 | 20 |  |  | 40.9
C2 |  |  |  | 0.4 | 2.3 | 100 |  | 20 | 20 | 2350 |  | 4.5 |  | 28.5 |  |  |  | 38.7
C1 | C1 |  | C1 | 0.77 | 3.1 | 100 |  | 19 | 20 | 2268 |  | 4.9 | [5 empty] | 27.5
S2 | C2 |  | C2 | 0.41 | 3.1 | 0 |  | 20 | 25 |  | 2564 |  | 0.8 |  |  |  |  | 59.4
S2 | C2 |  | C2 | 0.36 | 2.2 | 100 | 66 | 16 | 16 | [6 empty] | 2210 |  | 45.1
S1 | C2 |  | C2 | 0.82 | 4.7 | 100 |  | 22 | 20 | 2447 |  | 6.9 | [5 empty] | 23.6
C2 | C2 | B2 |  | 0.49 | 5.1 | 100 |  | 32 | 15 | 2283 |  | 4.2 | [5 empty] | 35.6
S1 |  |  |  | 0.47 | 3.6 | 50 |  | 20 | 25 | 2315 | 2610 | 3.6 | 1 |  |  |  |  | 45.3
S2 |  |  |  | 0.28 | 2.4 | 100 |  | 32 | 32 | 2512 |  | 6.3 | [5 empty] | 35.5
S1 |  |  |  | 0.43 | 2.9 | 33 |  | 32 | 19 | 2520 | 2820 | 9.3 | 0.4 |  |  | 2368 |  | 34.1
S1 |  |  |  | 0.41 | 1.7 | 45 |  | 20 | 20 | 2370 | 2600 | 4 | 0.7 |  |  | 2358 |  | 53.7
C2 | C2 |  | C2 | 0.5 | 2.5 | 20 |  | 16 | 20 | 2400 | 2720 | 5 | 2 | 34 | 23 |  | 2330 | 43.7
S1 | C2 |  | C2 | 0.42 | 2.7 | 0 |  | 19 | 20 |  | 2720 |  | 0.2 | 33.6 | 25 |  |  | 40
S1 | C2 | B1 | C2 | 0.5 | 4.8 | 80 |  | 20 | 20 | 2630 | 2870 | [5 empty] | 2538 | 15.4
C2 | C2 |  | C2 | 0.51 |  | 0 |  | 25 | 25 | 2480 | 2690 | 3.01 | 0.57 |  |  |  |  | 29.26
C1 | C1 | B2 | C1 | 0.5 | 2.8 | 50 |  | 25 | 32 | 2400 | 2600 | 6.2 | 1.4 |  |  |  |  | 30.4
S2 | C1 | B1 | C1 | 0.38 | 3 | 100 |  | 32 | 32 | 2670 |  | 1.8 | [5 empty] | 38.4
C2 | C2 |  | C2 | 0.65 | 3.4 | 0 |  | 16 | 20 |  | 2720 |  | 2 |  | 23 |  | 2340 | 31.9
S1 | C2 |  | C2 | 0.65 | 3.5 | 100 |  | 22 | 20 | 2455 |  | 6.4 | [5 empty] | 36.1
S1 | C2 |  |  | 0.4 | 2.4 | 0 |  | 19 | 19 |  | 2860 |  | 0.7 |  |  |  |  | 33.7
S2 |  |  | C1 | 0.45 | 2.6 | 0 |  | 19 | 20 | [8 empty] | 39.5
S2 |  |  | C1 | 0.76 | 4.5 | 100 |  | 30 | 32 | [8 empty] | 21.2
S2 | C1 | B1 | C1 | 0.29 | 2.8 | 20 | 60 | 10 | 10 | 2390 | 2680 | 4.9 | 2.1 | 25.2 | 24.8 | 2440 |  | 102.5
C1 |  |  |  | 0.41 |  | 25 |  |  |  | 2460 | 2670 | 5.1 | 0.5 |  |  |  |  | 38.1
C2 | C2 |  | C2 | 0.33 |  | 100 |  | 25 | 25 | 2480 | 2690 | 3.01 | 0.57 |  |  |  |  | 42.44
S1 | C2 |  |  | 0.5 | 2.9 | 100 |  | 19 | 25 | 2390 |  | 4.4 | [5 empty] | 25.1
S1 | C1 |  | C1 | 0.68 | 3.4 | 100 |  | 20 | 20 | 2370 |  | 7.1 | [5 empty] | 29.2
C2 | C2 |  | C2 | 0.65 | 3.1 | 50 |  | 16 | 20 | 2400 | 2720 | 5 | 2 | 34 | 23 |  | 2300 | 32.4
S1 | C1 |  |  | 0.49 | 2.8 | 50 |  | 32 | 32 | [8 empty] | 30.6
C1 | C1 |  | C1 | 0.5 | 3 | 60 |  | 19 | 19 | 2570 | 2730 | 2.7 | 0.3 |  |  |  | 2382 | 30.4
S1 | C2 |  | C2 | 0.84 | 4.5 | 100 |  | 22 | 20 | 2401 |  | 7.6 | [5 empty] | 21
S2 | C2 |  | C2 | 0.36 | 2.4 | 0 | 50.6 | 16 | 16 | [6 empty] | 2390 |  | 48.9
S2 |  |  | C1 | 0.76 | 4.5 | 100 |  | 30 | 32 | [8 empty] | 23.5
C1 | C1 | B2 | C1 | 0.48 | 3.5 | 100 |  | 10 | 20 | 2360 |  | 4.7 |  | 15.1 |  | 2316 |  | 38.6
C2 | C2 |  | C2 | 0.54 | 3 | 50 |  | 20 | 20 | 2320 | 2540 | 5.3 | 1.8 | 42 | 31 |  |  | 41
C1 | C1 |  | C1 | 0.51 | 2.5 | 20 |  | 16 | 20 | 2400 | 2730 | 5 | 2.5 |  |  |  | 2330 | 43.7
C1 | C1 |  |  | 0.7 | 4.1 | 0 |  | 30 | 10 |  | 2700 |  | 0.5 |  | 28 |  |  | 18.1
S2 | C1 | B1 | C1 | 0.47 | 3.3 | 0 |  | 32 | 22 |  | 2788 |  | 0.3 |  |  |  |  | 31.2
C1 | C1 | B2 | C1 | 0.48 | 4.1 | 0 |  | 10 | 20 |  | 2670 |  | 1.5 |  | 11.9 | 2388 |  | 38.9
C2 | C2 | B2 |  | 0.54 | 6.4 | 90 |  | 32 | 15 | 2609 | 2650 | 1.5 | 0.2 |  |  |  |  | 45.4
S1 |  |  |  | 0.52 | 3.2 | 53 |  | 32 | 16 | 2720 | 2970 | 4.8 | 0.8 |  |  |  |  | 41.4
S2 | B2 |  |  | 0.45 | 4.26 | 0 |  |  |  | 2629 | 2880 | 7.16 | 0.5 |  |  |  |  | 46.6
S2 |  |  |  | 0.52 | 3 | 100 |  | 25 | 20 | 2490 |  | 4.9 | [5 empty] | 37.6
S1 | C1 |  | C1 | 0.45 | 2.7 | 100 |  | 20 | 32 | 2570 |  | 3.5 | [5 empty] | 42
S1 |  |  |  | 0.46 | 2.5 | 80 |  | 20 | 20 | 2570 | 2620 | 3.5 | 1.1 |  |  |  |  | 39.2
C2 | C2 |  |  | 0.51 | 3.5 | 50 |  | 20 | 22 | 2340 | 2510 | 5.3 | 1.4 |  |  |  |  | 24
S2 |  |  |  | 0.43 | 3.4 | 20 |  | 20 | 25 | 2165 | 2564 | 6.8 | 0.8 |  |  |  |  | 58.4
C2 |  |  |  | 0.5 | 2.5 | 25 |  | 25 | 32 | 2452 | 2652 | 4.1 | 0.8 |  |  | 2332 |  | 52
S1 | C2 | B2 |  | 0.39 | 2.6 | 0 |  | 20 | 30 |  | 2610 |  | 2.5 |  |  |  |  | 60.3
C2 | C2 |  | C2 | 0.36 | 2.3 | 100 |  | 16 | 25 | 2780 | [5 empty] | 2290 |  | 60.2
C2 | C2 |  | C2 | 0.7 | 2.3 | 100 |  | 20 | 19 | 2320 |  | 5.3 |  | 42 |  |  |  | 32
C1 | C1 |  | C1 | 0.53 | 2.5 | 20 |  | 19 | 19 | 2320 | 2730 | 5.3 | 0.5 | 37 | 23 |  | 2410 | 54.9